## Sheet1
| Property | Value, Unit
0 | Production route EAF
1 | Density 7850 kg/m3
2 | Modulus of elasticity 210000 N/mm2
3 | Weldability, Carbon Equivalent (Ceq)
4 | max 0.35% for S235 grade series
5 | EN 10025-2:2004 grades S235JR, S235J0, S235J2,
6 | max 0.40% for S275 grade series
7 | S275JR, S275J0, S275J2, S355JR, S355J0, S355J2;
8 | max 0.45% for S355 grade series
9 | S235JRC, S235J0C, S235J2C, S275JRC, S275J0C,
10 | S275J2C and S355JRC, S355J0C, S355J2C (for
11 | product thickness ≥1mm & ≤26mm)
12
13
14 | EN 10025-5-2:2004 grades S355J0WP, S355J2WP (for max 0.52% for all grades and for all thicknesses
15 | product thickness ≥1mm & ≤12mm)
16 | Yield Strength
17 | 225 to 235 N/mm2 for S235 grade series
18 | EN 10025-2:2004 grades S235JR, S235J0, S235J2,
19 | 265 to 275 N/mm2 for S275 grade series
20 | S275JR, S275J0, S275J2, S355JR, S355J0, S355J2;
21 | 345 to 355 N/mm2 for S355 grade series
22 | S235JRC, S235J0C, S235J2C, S275JRC, S275J0C,
23 | S275J2C and S355JRC, S355J0C, S355J2C (for
24 | product thickness ≥1mm & ≤16mm and for thickness
25
26 | >16mm & ≤26mm)
27
28 | EN 10025-5:2004 grades S355J0WP, S355J2WP (for
29 | min 355 N/mm2 for S355J0WP, S355J2WP product thickness ≥1mm & ≤12mm)
30 | Tensile Strength
31 | 360 to 510 N/mm2 for S235 grade series
32 | EN 10025-2:2004 grades S235JR, S235J0, S235J2,
33 | 410 to 580 N/mm2 for S275 grade series
34 | S275JR, S275J0, S275J2, S355JR, S355J0, S355J2;
35 | 470 to 680 N/mm2 for S355 grade series
36 | S235JRC, S235J0C, S235J2C, S275JRC, S275J0C,
37 | S275J2C and S355JRC, S355J0C, S355J2C (for
38 | product thickness ≥1mm & <3mm and for thickness
39
40 | ≥3mm & ≤26mm)
41
42 | EN 10025-5-2:2004 grades S355J0WP, S355J2WP (for
43 | 470-680 N/mm2 for S355J0WP, S355J2WP product thickness ≥1mm & <3mm and for thickness
44 | ≥3mm & ≤26mm)
45 | %Elongation
46 | min 17 to min 26% for S235 grade series
47 | EN 10025-2:2004 grades S235JR, S235J0, S235J2,
48 | min 15 to min 23% for S275 grade series
49 | S275JR, S275J0, S275J2, S355JR, S355J0, S355J2;
50 | min 14 to min 22% for S355 grade series
51 | S235JRC, S235J0C, S235J2C, S275JRC, S275J0C,
52 | S275J2C and S355JRC, S355J0C, S355J2C
53 | (longitudinal test piece L0=80 mm for thickness ≥1mm &
54
55 | <3mm and longitudinal test piece L0=5.65√S0 mm for
56 | thickness ≥3mm & ≤26mm)
57
58 | min 16 to min 22 for S355J0WP, S355J2WP EN 10025-5-2:2004 grades S355J0WP, S355J2WP
59 | (min, longitudinal test piece L0=80 mm for thickness
60 | >1.5mm & <3mm; longitudinal test piece L0=5.65√S0 mm
61 | for thickness ≥3mm & ≤26mm)