## Sheet1
| Property | Value, Unit
0 | Production route EAF
1 | Density 7850 kg/m3
2 | Modulus of elasticity 210000 N/mm2
3 | Weldability, Carbon Equivalent (Ceq)
4 | max 0.35% for S235 grade series
5 | EN 10025-2:2004 grades S235JR, S235J0, S235J2,
6 | max 0.40% for S275 grade series
7 | S235JR(Cu), S235JRC, S235J2C+N, S235J2+N, S275JR,
8 | max 0.45% for S355 grade series
9 | S275J0, S275J2, S275JR(Cu), S275JRC, S275J2C+N,
10 | S275J2+N, S355JR, S355J0, S355J2, S355JR(Cu), S355JRC,
11 | S355J2C+N, S355J2+N (for product thickness≥1.1mm
12
13 | &≤25.4mm)
14
15 | EN 10025-4:2004 grades S275M, S275ML, S355M, S355ML
16 | max 0.34% for S275M, S235ML (for product thickness≥1.1mm &≤25.4mm)
17 | max 0.39% for S355M, S355ML
18
19 | EN 10149-2:2013 grades S315MC, S355MC, S420MC, N/A
20 | S460MC
21 | Yield Strength
22 | 225 to 235 N/mm2 for all S235 grade series
23 | EN 10025-2:2004 grades S235JR, S235J0, S235J2,
24 | 265 to 275 N/mm2 for all S275 grade series
25 | S235JR(Cu), S235JRC, S235J2C+N, S235J2+N, S275JR,
26 | 345 to 355 N/mm2 for all S355 grade series
27 | S275J0, S275J2, S275JR(Cu), S275JRC, S275J2C+N,
28 | S275J2+N, S355JR, S355J0, S355J2, S355JR(Cu), S355JRC,
29 | S355J2C+N, S355J2+N (for product thickness ≥1.1mm &
30
31 | <3mm and for thickness ≥3mm & ≤25.4mm)
32 | 265 to 275 N/mm2 for S275M, S275ML
33 | EN 10025-4:2004 grades S275M, S275ML, S355M, S355ML 345 to 355 N/mm2 for S355M, S355ML
34 | (for product thickness ≥1mm & ≤25.4mm)
35
36 | min 315 N/mm2 for S315MC
37 | EN 10149-2:2013 grades S315MC, S355MC, S420MC, min 355 N/mm2 for S355MC
38 | S460MC (for product thickness ≥1.1mm & ≤25.4mm) min 420 N/mm2 for S420MC
39 | min 460 N/mm2 for S460MC
40 | Tensile Strength
41 | 360 to 510 N/mm2 for S235 grade series
42 | EN 10025-2:2004 grades S235JR, S235J0, S235J2,
43 | 410 to 580 N/mm2 for S275 grade series
44 | S235JR(Cu), S235JRC, S235J2C+N, S235J2+N, S275JR,
45 | 470 to 680 N/mm2 for S355 grade series
46 | S275J0, S275J2, S275JR(Cu), S275JRC, S275J2C+N,
47 | S275J2+N, S355JR, S355J0, S355J2, S355JR(Cu), S355JRC,
48 | S355J2C+N, S355J2+N (for product thickness ≥1.1mm &
49
50 | <3mm and for thickness ≥3mm & ≤25.4mm)
51
52 | EN 10025-4:2004 grades S275M, S275ML, S355M, S355ML
53 | 370 to 530 N/mm2 for S275M, S275ML (for product thickness ≥1.1mm & ≤25.4mm)
54 | 470 to 630 N/mm2 for S355M, S355ML
55
56 | EN 10149-2:2013 grades S315MC, S355MC, S420MC,
57 |  | 2
58 | S460MC 390-510 N/mm | for S315MC
59 | 430-550 N/mm2 for S355MC
60 | 480-620 N/mm2 for S420MC
61 | 520-670 N/mm2 for S460MC